## Sheet1
[7 empty] | Depth=234.900000E-3 | Width=238.300000E-3
Cu2Se | T(K) | σ(S cm-1) | S(μV K-1) | PF(μW cm-1 K-2) |  | Cu2Se | T(K) | σ(S cm-1) | S(μV K-1) | PF(μW cm-1 K-2)
0.1 | 315.79878 | 1586.238 | 156.1243 | 38.66421 |  | 0.01 | 314.09219 | 1175.915 | 159.7478 | 30.0086
垂直sps | 336.65965 | 1447.352 | 160.527 | 37.29669 |  | 平行sps | 335.55547 | 1033.527 | 164.3294 | 27.90953
| 364.03054 | 1302.331 | 167.4613 | 36.52163 |  |  | 362.63242 | 899.0453 | 174.0116 | 27.22313
| 392.1319 | 1045.892 | 173.2938 | 31.40892 |  |  | 390.7087 | 772.9785 | 178.4804 | 24.62343
| Depth=237.200000E-3 | Width=234.400000E-3 |  |  |  |  | Depth=237.700000E-3 | Width=239.000000E-3
Cu2Se | T(K) | σ(S cm-1) | S(μV K-1) | PF(μW cm-1 K-2) |  | Cu2Se | T(K) | σ(S cm-1) | S(μV K-1) | PF(μW cm-1 K-2)
0.2 | 316.32644 | 1691.461 | 142.9369 | 34.55819 |  | 0.02 | 313.77527 | 1259.543 | 146.2616 | 26.94472
| 337.1464 | 1635.09 | 147.6477 | 35.6447 |  |  | 334.94951 | 1114.203 | 152.5177 | 25.91818
| 364.47964 | 1404.861 | 153.2828 | 33.00808 |  |  | 362.13671 | 956.289 | 163.3003 | 25.50136
| 392.4245 | 1169.398 | 159.8827 | 29.89269 |  |  | 390.2885 | 928.6526 | 167.8398 | 26.16034
| Depth=237.100000E-3 | Width=238.200000E-3 |  |  |  |  | Depth=238.000000E-3 | Width=238.000000E-3
Cu2Se | T(K) | σ(S cm-1) | S(μV K-1) | PF(μW cm-1 K-2) |  | Cu2Se | T(K) | σ(S cm-1) | S(μV K-1) | PF(μW cm-1 K-2)
0.3 | 315.56358 | 1993.628 | 132.6086 | 35.05804 |  | 0.03 | 316.01842 | 1451.793 | 137.0143 | 27.2544
| 336.8458 | 1775.047 | 136.1515 | 32.90444 |  |  | 337.43882 | 1380.431 | 142.9822 | 28.2214
| 363.95528 | 1677.73 | 143.5335 | 34.56438 |  |  | 364.29198 | 1128.511 | 149.9782 | 25.38413
| 392.167 | 1338.069 | 150.4377 | 30.2825 |  |  | 392.4462 | 995.5241 | 156.0646 | 24.24716
PF(μW cm-1 K-2)
| Depth=236.900000E-3 | Width=238.100000E-3 |  |  |  |  | Depth=237.800000E-3 | Width=237.800000E-3
Cu2Se | T(K) | σ(S cm-1) | S(μV K-1) |  |  | Cu2Se | T(K) | σ(S cm-1) | S(μV K-1) | PF(μW cm-1 K-2)
0.5 | 315.82401 | 2360.777 | 115.046 | 31.24625 |  | 0.05 | 315.37032 | 1751.187 | 121.8582 | 26.00411
| 336.90179 | 2128.522 | 119.6967 | 30.49597 |  |  | 336.42006 | 1576.873 | 127.757 | 25.73749
| 364.38192 | 1833.175 | 126.5418 | 29.35433 |  |  | 363.84878 | 1379.822 | 133.9157 | 24.7449
| 392.4625 | 1578.983 | 133.2668 | 28.04279 |  |  | 391.8855 | 1191.659 | 141.4924 | 23.85712
273.15
| Depth=236.000000E-3 | Width=239.000000E-3 |  |  |  |  | Depth=236.000000E-3 | Width=239.000000E-3
Cu2s | T(K) | σ(S cm-1) | S(μV K-1) | PF(μW cm-1 K-2) |  |  | T(K) | σ(S cm-1) | S(μV K-1) | PF(μW cm-1 K-2)
0.1 | 314.60994 | 1751.849 | 149.931 | 39.38032 | 1.319 |  | 313.51709 | 1225.647 | 156.1123 | 29.87032 | 0.956
| 335.71983 | 1580.071 | 153.8508 | 37.40039 | 1.224 |  | 334.77572 | 1054.584 | 161.5341 | 27.51754 | 0.885
| 362.66409 | 1371.751 | 160.3714 | 35.28003 | 1.152 |  | 362.1796 | 920.1918 | 168.1539 | 26.01909 | 0.83
| 391.1502 | 1197.72 | 164.7711 | 32.51751 | 1.105 |  | 390.295 | 802.142 | 176.3521 | 24.94667 | 0.789
| Depth=236.000000E-3 | Width=236.000000E-3 |  |  |  |  | Depth=230.000000E-3 | Width=233.000000E-3
Cu2s | T(K) | σ(S cm-1) | S(μV K-1) | PF(μW cm-1 K-2) |  |  | T(K) | σ(S cm-1) | S(μV K-1) | PF(μW cm-1 K-2)
0.2 | 315.04386 | 2026.434 | 130.7045 | 34.61891 | 1.406 |  | 313.8594 | 1481.337 | 139.6105 | 28.87288 | 1.069
| 336.27546 | 1827.381 | 137.2751 | 34.43599 | 1.306 |  | 335.25848 | 1346.321 | 146.3403 | 28.83212 | 0.988
| 363.81403 | 1670.558 | 144.8698 | 35.06044 | 1.228 |  | 362.31509 | 1143.814 | 153.2624 | 26.86745 | 0.923
| 392.288 | 1574.887 | 151.2004 | 36.00439 | 1.167 |  | 390.1455 | 1021.847 | 161.1086 | 26.52304 | 0.871
| Depth=233.000000E-3 | Width=236.000000E-3 |  |  |  |  | Depth=239.000000E-3 | Width=240.000000E-3
| T(K) | σ(S cm-1) | S(μV K-1) | PF(μW cm-1 K-2) |  |  | T(K) | σ(S cm-1) | S(μV K-1) | PF(μW cm-1 K-2)
0.3 | 312.86529 | 2035.465 | 136.3739 | 37.85523 | 1.434 |  | 312.12072 | 1274.915 | 148.6634 | 28.17664 | 0.993
| 332.68899 | 1835.198 | 147.422 | 39.88483 | 1.332 |  | 334.69907 | 1118.029 | 153.7897 | 26.44281 | 0.916
| 356.60862 | 1602.061 | 148.9323 | 35.53505 | 1.25 |  | 361.98453 | 984.4719 | 160.2423 | 25.27888 | 0.855
| 381.231 | 1410.991 | 154.3408 | 33.61134 | 1.193 |  | 390.0292 | 856.7527 | 168.7105 | 24.38594 | 0.809
| Depth=236.000000E-3 | Width=237.000000E-3 |  |  |  |  | Depth=238.000000E-3 | Width=237.000000E-3
| T(K) | σ(S cm-1) | S(μV K-1) | PF(μW cm-1 K-2) |  |  | T(K) | σ(S cm-1) | S(μV K-1) | PF(μW cm-1 K-2)
0.4 | 315.42149 | 2336.081 | 118.1565 | 32.61392 | 1.477 |  | 314.66569 | 1665.433 | 121.847 | 24.72616 | 1.053
| 336.27741 | 2155.596 | 123.1768 | 32.70583 | 1.372 |  | 336.03387 | 1514.034 | 127.1745 | 24.48699 | 0.97
| 362.8486 | 1877.07 | 130.86 | 32.1436 | 1.281 |  | 363.24811 | 1298.148 | 135.1025 | 23.6947 | 0.903
| 391.779 | 1586.566 | 136.6275 | 29.61657 | 1.209 |  | 391.4423 | 1147.865 | 142.5881 | 23.33765 | 0.85
| Depth=200.000000E-3 | Width=238.000000E-3 |  |  |  |  | Depth=235.000000E-3 | Width=236.000000E-3
0.5 | T(K) | σ(S cm-1) | S(μV K-1) | PF(μW cm-1 K-2) |  |  | T(K) | σ(S cm-1) | S(μV K-1) | PF(μW cm-1 K-2)
| 313.47531 | 2199.289 | 122.4897 | 32.99751 | 1.534 |  | 314.11905 | 1578.927 | 129.3064 | 26.39987 | 1.132
| 336.05492 | 2048.743 | 127.8639 | 33.49526 | 1.42 |  | 335.55607 | 1402.305 | 135.0575 | 25.5788 | 1.049
| 363.61377 | 1702.84 | 133.8333 | 30.50017 | 1.329 |  | 363.31039 | 1223.655 | 142.9181 | 24.99387 | 0.976
| 391.6082 | 1472.074 | 140.1074 | 28.89695 | 1.254 |  | 391.7065 | 1052.915 | 150.6586 | 23.89908 | 0.918
| Depth=235.000000E-3 | Width=236.000000E-3 |  |  |  |  | Depth=238.000000E-3 | Width=306.000000E-3
Cu2Te | T(K) | σ(S cm-1) | S(μV K-1) | PF(μW cm-1 K-2) |  |  | T(K) | σ(S cm-1) | S(μV K-1) | PF(μW cm-1 K-2)
0 | 313.75167 | 1024.994 | 193.3287 | 38.31014 | 1.065 | 0 | 313.03166 | 615.4759 | 205.6281 | 26.0241 | 0.73
| 326.93219 | 959.2041 | 193.3584 | 35.86223 | 1.006 |  | 325.45613 | 585.0964 | 209.0057 | 25.559 | 0.692
| 343.86307 | 863.1434 | 195.0998 | 32.85462 | 0.98 |  | 342.30357 | 526.9778 | 211.569 | 23.58829 | 0.669
| 361.94762 | 803.209 | 199.2372 | 31.88376 | 0.964 |  | 360.74498 | 479.1415 | 215.4147 | 22.23384 | 0.652
| 381.2015 | 745.3681 | 200.6239 | 30.00104 | 0.96 |  | 379.4748 | 438.9195 | 219.9283 | 21.22987 | 0.64
| Depth=216.500000E-3 | Width=227.000000E-3 |  |  |  |  | Depth=240.000000E-3 | Width=266.000000E-3
| T(K) | σ(S cm-1) | S(μV K-1) | PF(μW cm-1 K-2) |  |  | T(K) | σ(S cm-1) | S(μV K-1) | PF(μW cm-1 K-2)
0.125 | 313.09727 | 1279.321 | 174.1605 | 38.80424 | 1.17 | 0.125 | 311.92089 | 863.5139 | 176.7191 | 26.96721 | 0.764
| 325.41473 | 1168.426 | 177.3882 | 36.76637 | 1.114 |  | 325.60416 | 873.6783 | 180.3734 | 28.42473 | 0.724
| 342.93744 | 1105.129 | 180.7522 | 36.10607 | 1.064 |  | 342.22984 | 748.2386 | 184.6986 | 25.5251 | 0.696
| 361.03819 | 983.4524 | 185.3691 | 33.7931 | 1.011 |  | 360.5673 | 667.2053 | 192.7575 | 24.79032 | 0.671
| 379.9748 | 896.324 | 190.0565 | 32.37654 | 0.989 |  | 379.201 | 614.3057 | 195.4977 | 23.47836 | 0.657
| Depth=219.200000E-3 | Width=236.000000E-3 |  |  |  |  | Depth=221.800000E-3 | Width=319.400000E-3
| T(K) | σ(S cm-1) | S(μV K-1) | PF(μW cm-1 K-2) |  |  | T(K) | σ(S cm-1) | S(μV K-1) | PF(μW cm-1 K-2)
0.25 | 312.44308 | 1413.489 | 162.7117 | 37.42226 | 1.252 | 0.25 | 310.65749 | 1056.288 | 163.9147 | 28.38036 | 0.855
| 324.65546 | 1305.937 | 165.9045 | 35.94499 | 1.187 |  | 325.33322 | 970.9105 | 167.8362 | 27.34959 | 0.806
| 342.16074 | 1194.55 | 170.3704 | 34.6731 | 1.139 |  | 342.79373 | 886.4855 | 172.1736 | 26.27873 | 0.772
| 360.2265 | 1102.537 | 176.3117 | 34.27327 | 1.097 |  | 361.1073 | 810.9577 | 177.4607 | 25.53892 | 0.738
| 378.8424 | 1009.518 | 177.3889 | 31.76633 | 1.07 |  | 380.1027 | 748.4134 | 182.061 | 24.80708 | 0.715
| Depth=237.000000E-3 | Width=239.000000E-3 |  |  |  |  | Depth=238.000000E-3 | Width=248.000000E-3
| T(K) | σ(S cm-1) | S(μV K-1) | PF(μW cm-1 K-2) |  |  | T(K) | σ(S cm-1) | S(μV K-1) | PF(μW cm-1 K-2)
0.375 | 310.60512 | 1965.637 | 139.4193 | 38.20757 | 1.361 | 0.375 | 313.02651 | 1379.022 | 143.5766 | 28.42748 | 0.955
| 325.4256 | 1793.915 | 142.1838 | 36.26621 | 1.287 |  | 325.18922 | 1294.412 | 146.2348 | 27.68051 | 0.901
| 342.91305 | 1615.982 | 147.7402 | 35.27232 | 1.229 |  | 342.66888 | 1144.996 | 152.208 | 26.52644 | 0.857
| 361.54548 | 1523.511 | 151.9656 | 35.18325 | 1.173 |  | 361.50246 | 1055.067 | 157.9204 | 26.31215 | 0.817
| 380.0818 | 1356.604 | 156.4808 | 33.21814 | 1.131 |  | 380.2811 | 963.2909 | 161.024 | 24.9769 | 0.786
| Depth=237.000000E-3 | Width=256.000000E-3 |  |  |  |  | Depth=236.000000E-3 | Width=270.000000E-3
| T(K) | σ(S cm-1) | S(μV K-1) | PF(μW cm-1 K-2) |  |  | T(K) | σ(S cm-1) | S(μV K-1) | PF(μW cm-1 K-2)
0.5 | 313.14013 | 1816.36 | 145.1822 | 38.28501 | 1.263 | 0.5 | 313.09221 | 1389.427 | 144.7132 | 29.09729 | 0.852
| 325.59669 | 1681.005 | 148.9665 | 37.30322 | 1.19 |  | 325.68266 | 1359.189 | 148.5964 | 30.01209 | 0.809
| 342.81667 | 1539.038 | 154.7786 | 36.86984 | 1.135 |  | 342.57511 | 1151.51 | 153.203 | 27.02728 | 0.765
| 361.3259 | 1400.403 | 158.8335 | 35.32947 | 1.085 |  | 360.99949 | 1060.878 | 158.9479 | 26.80249 | 0.732
| 380.0149 | 1276.345 | 161.6126 | 33.3364 | 1.046 |  | 379.5915 | 971.3783 | 163.5044 | 25.96854 | 0.705